## Gain＆program
/10min | 0.4 | 0.1 | 0.05 | 0.2 | 0.15 | 0.3 | 0.05 | cycle | [5 empty] | Mnの成長レート (ML/s) | 0.12
| Sub | Cd | Mn | Te | Zn | Cr | Mg |  | second | Cd | Mn | Te | Main | 成長レート測定時のFlux (Torr) | 1.61e-08
[8 empty] | step1 | [5 empty] | 成長時のFlux (Torr)
0 | 1.7 | 2.1 | 1.85 | 2.4 | 2.4 | 6 | 1.7 | step2 | [5 empty] | 成長時間 (s) | 12
| 40 | 72 |  | 102 | 100 | 611 |  | step3 | [5 empty] | Mnの成長膜厚 (ML) | 0
10 | 2.1 | 2.2 | 1.9 | 2.6 | 2.55 | 6.3 | 1.75 | step4 | [5 empty] | 全体の成長膜厚 (ML) | 6
| 48 | 92 |  | 133 | 132 | 664 |  | step5 | [5 empty] | Mn組成 (%) | 0
20 | 2.5 | 2.3 | 1.95 | 2.8 | 2.7 | 6.6 | 1.8 | step6
| 62 | 115 |  | 165 | 164 | 702 |  | end
30 | 2.9 | 2.4 | 2 | 3 | 2.85 | 6.9 | 1.85
| 87 | 140 |  | 197 | 197 | 745 |  | cycle
40 | 3.3 | 2.5 | 2.05 | 3.2 | 3 | 7.2 |  |  | second | Cd | Mn | Te | Main
| 125 | 161 |  | 226 | 224 | 784 |  | step1
50 | 3.7 | 2.6 | 2.1 | 3.4 | 3.15 | 7.5 |  | step2
| 180 | 184 |  | 253 | 251 | 821 |  | step3
60 | 4.5 | 2.7 | 2.15 | 3.6 | 3.3 | 7.8 |  | step4
| 200 | 203 |  | 277 | 275 | 856 |  | step5
70 | 4.5 |  | 2.2 | 3.8 | 3.45 | 8.1 |  | step6
|  |  |  | 295 | 295 | 891 |  | step7
80 |  |  | 2.25 |  |  | 8.4 |  | step8
[6 empty] | 924 |  | step9
90 |  |  | 2.3 |  |  | 8.7 |  | end
955
100 |  |  | 2.35 |  |  | 9 |  | cycle
[6 empty] | 990 |  |  | second | Cd | Mn | Te | Main
110 |  |  | 2.4 |  |  | 9.3 |  | step1
[6 empty] | 1022 |  | step2
120 | [5 empty] | 9.6 |  | step3
[6 empty] | 1056 |  | step4
130 | [7 empty] | step5
[6 empty] | 1069 |  | step6
end